## Foglio1
material | percentage (%) | flexural_modulus (GPa) | tensile_strength_at_break (MPa) | strain_at_break (%)
NA | 0 | 3.74 | 103.95 | 4.18
NA | 0 | 3.69 | 99.88 | 3.83
NA | 0 | 3.54 | 103.76 | 4.11
NA | 0 | 3.8 | 104.76 | 4.86
NA | 0 | 3.95 | 100.34 | 3.86
NA | 0 | 3.75 | 102.76 | 4.09
NA | 0 | 3.82 | 104.67 | 4.63
NA | 0 | 3.45 | 103.81 | 3.91
NA | 0 | 3.78 | 104.96 | 4.78
NA | 0 | 3.91 | 103.46 | 3.57
MW | 10 | 3.02 | 70.81 | 2.97
MW | 10 | 3.3 | 72.73 | 3.54
MW | 10 | 3.2 | 74.01 | 3.57
MW | 10 | 3.2 | 71.53 | 2.74
MW | 10 | 3.01 | 70.5 | 3.17
MW | 10 | 3.21 | 71.52 | 3.06
MW | 10 | 3.13 | 70.74 | 3.16
MW | 10 | 3.31 | 73.61 | 2.96
MW | 10 | 3.1 | 72.95 | 3.34
MW | 10 | 3.09 | 72.32 | 3.21
MW | 20 | 4.03 | 66.36 | 2.59
MW | 20 | 4.43 | 66.28 | 2.28
MW | 20 | 3.99 | 70.29 | 2.29
MW | 20 | 4.02 | 69.47 | 2.69
MW | 20 | 3.87 | 65.89 | 2.59
MW | 20 | 3.98 | 67.78 | 2.53
MW | 20 | 4.34 | 66.91 | 2.44
MW | 20 | 4.45 | 67.32 | 2.51
MW | 20 | 4.13 | 67.89 | 2.62
MW | 20 | 3.84 | 70.09 | 2.41
MW | 30 | 3.39 | 47.15 | 1.45
MW | 30 | 3.88 | 49.12 | 1.98
MW | 30 | 3.73 | 51.01 | 1.54
MW | 30 | 3.6 | 48.04 | 1.86
MW | 30 | 3.58 | 46.11 | 1.46
MW | 30 | 3.65 | 48.12 | 1.72
MW | 30 | 3.57 | 50.31 | 1.41
MW | 30 | 3.76 | 48.61 | 1.54
MW | 30 | 3.36 | 50.01 | 1.77
MW | 30 | 3.89 | 47.46 | 1.8
OW | 10 | 2.15 | 40.76 | 3.45
OW | 10 | 2.24 | 40.98 | 3.23
OW | 10 | 1.98 | 41.09 | 3.12
OW | 10 | 2.12 | 40.79 | 3.06
OW | 10 | 2.23 | 40.99 | 3.41
OW | 10 | 2.36 | 40.71 | 3.09
OW | 10 | 2.61 | 41.28 | 3.31
OW | 10 | 3.12 | 40.76 | 3.27
OW | 10 | 2.57 | 41.78 | 3.25
OW | 10 | 2.13 | 40.87 | 3.11
OW | 20 | 1.23 | 34.86 | 3.76
OW | 20 | 1.39 | 34.96 | 3.23
OW | 20 | 1.54 | 34.45 | 3.61
OW | 20 | 1.42 | 34.63 | 3.14
OW | 20 | 1.55 | 34.97 | 3.56
OW | 20 | 1.34 | 34.99 | 3.64
OW | 20 | 1.47 | 34.95 | 3.67
OW | 20 | 1.61 | 34.55 | 3.23
OW | 20 | 1.5 | 34.73 | 3.17
OW | 20 | 1.38 | 34.38 | 3.98